## Slit Guide
This Worksheet Shows you how to configure the Bragg Brentano HD for powder measurements with the PIXcel Detector
Step 1. Enter the Scan Parameters that you will use |  | Irradiated length, width and area at the sample:
Start Angle (deg 2Theta) | 1 | Maximum irradiated length (at start of scan), L (mm): |  | 24.06045 |  | Holder Used (mm) | Other
Stop Angle (deg 2Theta) | 10 | Irradiated width, W (mm): |  | 8.8
Omega Offset (deg) | 0 | Maximum Irradiated area (mm2) |  | 211.732 |  | Max. possible L (mm) | Custom
Step 2. Select the divergence slit and mask to irradiate the maximum possible area of the sample without over-irradiating (red text above means over-irradiated).
Select a divergence slit (°) | 0.03125 |  | Recommended Soller Slit is (rad): |  | 0.04
Select a mask (mm) | 2 |  | The Recommended PASS usage is Fixed at (°): |  | 0.0625
Select a soller slits (rad) | 0.04
The Recommended Incident-Beam Anti-Scatter Slit Size is: | 0.125 |  | The Recommended FASS is (mm) |  | 7.5
Do not forget to announce these changes in the configuration in Data Collector. Also, remember to set the PIXcel to Scanning Line (1D) Mode with a full (3.34°) active length in your measurement program.
L
W
X-ray beam direction

## Irr Length
Omega | 2Theta | Length with Fixed Slit (mm) | Alt Length (per reference manual)
0.5 | 1 | 24.06045 | 24.06045
0.53 | 1.06 | 22.69232 | 22.69232
0.56 | 1.12 | 21.4717 | 21.4717
0.59 | 1.18 | 20.37593 | 20.37593
0.62 | 1.24 | 19.38674 | 19.38674
0.65 | 1.3 | 18.48928 | 18.48928
0.68 | 1.36 | 17.67136 | 17.67136
0.71 | 1.42 | 16.92282 | 16.92282
0.74 | 1.48 | 16.2352 | 16.2352
0.77 | 1.54 | 15.60133 | 15.60133
0.8 | 1.6 | 15.01515 | 15.01515
0.83 | 1.66 | 14.47147 | 14.47147
0.86 | 1.72 | 13.96581 | 13.96581
0.89 | 1.78 | 13.49434 | 13.49434
0.92 | 1.84 | 13.05368 | 13.05368
0.95 | 1.9 | 12.64091 | 12.64091
0.98 | 1.96 | 12.25347 | 12.25347
1.01 | 2.02 | 11.88909 | 11.88909
1.04 | 2.08 | 11.54577 | 11.54577
1.07 | 2.14 | 11.22173 | 11.22173
1.1 | 2.2 | 10.9154 | 10.9154
1.13 | 2.26 | 10.62536 | 10.62536
1.16 | 2.32 | 10.35034 | 10.35034
1.19 | 2.38 | 10.08921 | 10.08921
1.22 | 2.44 | 9.840941 | 9.840941
1.25 | 2.5 | 9.604603 | 9.604603
1.28 | 2.56 | 9.379357 | 9.379357
1.31 | 2.62 | 9.164441 | 9.164441
1.34 | 2.68 | 8.959158 | 8.959158
1.37 | 2.74 | 8.762876 | 8.762876
1.4 | 2.8 | 8.575015 | 8.575015
1.43 | 2.86 | 8.395045 | 8.395045
1.46 | 2.92 | 8.222478 | 8.222478
1.49 | 2.98 | 8.056867 | 8.056867
1.52 | 3.04 | 7.897799 | 7.897799
1.55 | 3.1 | 7.744894 | 7.744894
1.58 | 3.16 | 7.597801 | 7.597801
1.61 | 3.22 | 7.456194 | 7.456194
1.64 | 3.28 | 7.319773 | 7.319773
1.67 | 3.34 | 7.188257 | 7.188257
1.7 | 3.4 | 7.061386 | 7.061386
1.73 | 3.46 | 6.938919 | 6.938919
1.76 | 3.52 | 6.82063 | 6.82063
1.79 | 3.58 | 6.706309 | 6.706309
1.82 | 3.64 | 6.59576 | 6.59576
1.85 | 3.7 | 6.488798 | 6.488798
1.88 | 3.76 | 6.385253 | 6.385253
1.91 | 3.82 | 6.284963 | 6.284963
1.94 | 3.88 | 6.187776 | 6.187776
1.97 | 3.94 | 6.093552 | 6.093552
2 | 4 | 6.002156 | 6.002156
2.03 | 4.06 | 5.913463 | 5.913463
2.06 | 4.12 | 5.827356 | 5.827356
2.09 | 4.18 | 5.743722 | 5.743722
2.12 | 4.24 | 5.662456 | 5.662456
2.15 | 4.3 | 5.58346 | 5.58346
2.18 | 4.36 | 5.506639 | 5.506639
2.21 | 4.42 | 5.431906 | 5.431906
2.24 | 4.48 | 5.359175 | 5.359175
2.27 | 4.54 | 5.288368 | 5.288368
2.3 | 4.6 | 5.219409 | 5.219409
2.33 | 4.66 | 5.152227 | 5.152227
2.36 | 4.72 | 5.086754 | 5.086754
2.39 | 4.78 | 5.022926 | 5.022926
2.42 | 4.84 | 4.960681 | 4.960681
2.45 | 4.9 | 4.899962 | 4.899962
2.48 | 4.96 | 4.840713 | 4.840713
2.51 | 5.02 | 4.78288 | 4.78288
2.54 | 5.08 | 4.726415 | 4.726415
2.57 | 5.14 | 4.671269 | 4.671269
2.6 | 5.2 | 4.617396 | 4.617396
2.63 | 5.26 | 4.564752 | 4.564752
2.66 | 5.32 | 4.513298 | 4.513298
2.69 | 5.38 | 4.462991 | 4.462991
2.72 | 5.44 | 4.413795 | 4.413795
2.75 | 5.5 | 4.365673 | 4.365673
2.78 | 5.56 | 4.31859 | 4.31859
2.81 | 5.62 | 4.272513 | 4.272513
2.84 | 5.68 | 4.22741 | 4.22741
2.87 | 5.74 | 4.183251 | 4.183251
2.9 | 5.8 | 4.140006 | 4.140006
2.93 | 5.86 | 4.097647 | 4.097647
2.96 | 5.92 | 4.056147 | 4.056147
2.99 | 5.98 | 4.015481 | 4.015481
3.02 | 6.04 | 3.975623 | 3.975623
3.05 | 6.1 | 3.936549 | 3.936549
3.08 | 6.16 | 3.898238 | 3.898238
3.11 | 6.22 | 3.860665 | 3.860665
3.14 | 6.28 | 3.823812 | 3.823812
3.17 | 6.34 | 3.787656 | 3.787656
3.2 | 6.4 | 3.752179 | 3.752179
3.23 | 6.46 | 3.717361 | 3.717361
3.26 | 6.52 | 3.683185 | 3.683185
3.29 | 6.58 | 3.649632 | 3.649632
3.32 | 6.64 | 3.616686 | 3.616686
3.35 | 6.7 | 3.584331 | 3.584331
3.38 | 6.76 | 3.55255 | 3.55255
3.41 | 6.82 | 3.521329 | 3.521329
3.44 | 6.88 | 3.490653 | 3.490653
3.47 | 6.94 | 3.460508 | 3.460508
3.5 | 7 | 3.43088 | 3.43088
3.53 | 7.06 | 3.401755 | 3.401755
3.56 | 7.12 | 3.373123 | 3.373123
3.59 | 7.18 | 3.344969 | 3.344969
3.62 | 7.24 | 3.317282 | 3.317282
3.65 | 7.3 | 3.29005 | 3.29005
3.68 | 7.36 | 3.263263 | 3.263263
3.71 | 7.42 | 3.236909 | 3.236909
3.74 | 7.48 | 3.210979 | 3.210979
3.77 | 7.54 | 3.185462 | 3.185462
3.8 | 7.6 | 3.160348 | 3.160348
3.83 | 7.66 | 3.135627 | 3.135627
3.86 | 7.72 | 3.111291 | 3.111291
3.89 | 7.78 | 3.087331 | 3.087331
3.92 | 7.84 | 3.063738 | 3.063738
3.95 | 7.9 | 3.040504 | 3.040504
3.98 | 7.96 | 3.01762 | 3.01762
4.01 | 8.02 | 2.995079 | 2.995079
4.04 | 8.08 | 2.972873 | 2.972873
4.07 | 8.14 | 2.950995 | 2.950995
4.1 | 8.2 | 2.929437 | 2.929437
4.13 | 8.26 | 2.908193 | 2.908193
4.16 | 8.32 | 2.887255 | 2.887255
4.19 | 8.38 | 2.866618 | 2.866618
4.22 | 8.44 | 2.846274 | 2.846274
4.25 | 8.5 | 2.826218 | 2.826218
4.28 | 8.56 | 2.806443 | 2.806443
4.31 | 8.62 | 2.786944 | 2.786944
4.34 | 8.68 | 2.767714 | 2.767714
4.37 | 8.74 | 2.748749 | 2.748749
4.4 | 8.8 | 2.730043 | 2.730043
4.43 | 8.86 | 2.711591 | 2.711591
4.46 | 8.92 | 2.693387 | 2.693387
4.49 | 8.98 | 2.675426 | 2.675426
4.52 | 9.04 | 2.657704 | 2.657704
4.55 | 9.1 | 2.640216 | 2.640216
4.58 | 9.16 | 2.622958 | 2.622958
4.61 | 9.22 | 2.605924 | 2.605924
4.64 | 9.28 | 2.589111 | 2.589111
4.67 | 9.34 | 2.572514 | 2.572514
4.7 | 9.4 | 2.556129 | 2.556129
4.73 | 9.46 | 2.539953 | 2.539953
4.76 | 9.52 | 2.52398 | 2.52398
4.79 | 9.58 | 2.508208 | 2.508208
4.82 | 9.64 | 2.492632 | 2.492632
4.85 | 9.7 | 2.47725 | 2.47725
4.88 | 9.76 | 2.462056 | 2.462056
4.91 | 9.82 | 2.447049 | 2.447049
4.94 | 9.88 | 2.432224 | 2.432224
4.97 | 9.94 | 2.417578 | 2.417578
5 | 10 | 2.403109 | 2.403109

## Tables
Fixed Slit Apertures |  |  | Width |  | Holder Diameter
| Degrees | mm | mm | Sollers | 16
1 | 0.03125 | 0.075 | 2 | 0.02 | 27
2 | 0.0625 | 0.15 | 4 | 0.04 | Other
3 | 0.125 | 0.3 | 10
4 | 0.25 | 0.6 | 20
5 | 0.5 | 1.2
6 | 1 | 2.4
7 | 2 | 4.8
8 | 4 | 9.6

## FASS Tables
PIXCEL DETECTOR: Relationship between Empyrean System, Anti-scatter Slit Holder, Divergence Slit Size, and Anti-scatter Slit Size for Symmetrical Scan Conditions
System | Empyrean | Empyrean with Non-ambient Chamber
Anti-scatter Slit Holder | 9430 034 90001 | 9430 034 90001 with 9430 034 94321
Divergence Slit Size (°) | Anti-scatter Slit Size (mm) | Anti-scatter Slit Size (mm)
4 | 15.4 | No slit inserted
2 | 11.2 | 11.2
1 | 9.1 | 7.5 | Note
1/2 | 8 | 7.5 | Take twice the selected slit size for the BBHD, e.g. if using a 1/4° slit, use a 8mm anti-scatter slit corresponding to a 1/2° slit in these charts.
1/4 | 7.5 | 7.5
1/8 and smaller | 7.5 | 5
For alignment purposes | 0.2 | 0.2
XCELERATOR DETECTOR: Relationship between Empyrean System, Anti-scatter Slit Holder, Divergence Slit Size, and Anti-scatter Slit Size for Symmetrical Scan Conditions
System | Empyrean | Empyrean with Non-ambient Chamber
Anti-scatter Slit Holder | 9430 034 94301 | 9430 034 94301 with 9430 034 94321
Divergence Slit Size (°) | Anti-scatter Slit Size (mm) | Anti-scatter Slit Size (mm)
4 | 13 | No slit inserted
2 | 8.7 | 8.7
1 | 6.6 | 6.6
2015-01-02 | 5.5 | 5
2015-01-04 | 5 | 5
1/8 and smaller | 5 | 3.4
For alignment purposes | 0.2 | 0.2